## Data
Equipment Number​ | SorterNum | StartTime | WorkflowCode | LotNo | Barcode | Slot | Position | Channel | Capacity(mAh) | Capacitance(F) | BeginVoltageSD(mV) | Charge EndCurrent(mA) | EndVoltage(mV) | EndCurrent(mA) | DischargeVoltage1(mV) | DischargeVoltage1_Time (mm：ss) | DischargeVoltage2(mV) | DischargeVoltage2_Time (mm：ss) | DischargeBeginVoltage(mV) | DischargeBeginCurrent(mA) | NGInfo | EndTime
5# | A1 | 2026-04-02 12:37:43 | 3562 |  |  | A | 01-04 | 1 | 351.33 | 480.0413 | 2.139539 | 219.6028 | 99.94382 | 3799.886 | 2399.939 | 0:58 | 1199.817 | 3:30 | 2897.359 | 3799.886 |  | 2026-04-02 12:55:33
5# | A1 | 2026-04-02 12:37:43 | 3562 |  |  | A | 01-03 | 2 | 349.9349 | 478.0984 | 10.36728 | 209.3667 | 99.88451 | 3799.924 | 2399.903 | 0:58 | 1199.819 | 3:29 | 2895.225 | 3799.924 |  | 2026-04-02 12:55:33
5# | A1 | 2026-04-02 12:37:43 | 3562 |  |  | A | 01-02 | 3 | 349.9673 | 479.098 | 8.688537 | 209.4581 | 99.9152 | 3799.977 | 2399.91 | 0:58 | 1199.839 | 3:29 | 2895.551 | 3799.783 |  | 2026-04-02 12:55:33
5# | A1 | 2026-04-02 12:37:43 | 3562 |  |  | A | 01-01 | 4 | 352.4764 | 482.0443 | 0.720492 | 200.2402 | 99.96219 | 3800.035 | 2399.947 | 0:59 | 1199.909 | 3:31 | 2896.262 | 3799.841 |  | 2026-04-02 12:55:33
5# | A1 | 2026-04-02 12:37:43 | 3562 |  |  | A | 02-04 | 5 | 348.9176 | 477.9881 | 4.253606 | 206.6676 | 99.89884 | 3799.88 | 2399.954 | 0:58 | 1199.925 | 3:29 | 2894.759 | 3799.88 |  | 2026-04-02 12:55:33
5# | A1 | 2026-04-02 12:37:43 | 3562 |  |  | A | 02-03 | 6 | 352.2252 | 481.9142 | 5.413188 | 217.1151 | 99.99483 | 3799.944 | 2399.923 | 0:58 | 1199.905 | 3:30 | 2896.848 | 3799.362 |  | 2026-04-02 12:55:33
5# | A1 | 2026-04-02 12:37:43 | 3562 |  |  | A | 02-02 | 7 | 350.5779 | 480.5843 | 3.963874 | 190.2136 | 99.92387 | 3800.028 | 2399.988 | 0:58 | 1199.904 | 3:30 | 2895.835 | 3799.834 |  | 2026-04-02 12:55:33
5# | A1 | 2026-04-02 12:37:43 | 3562 |  |  | A | 02-01 | 8 | 349.9392 | 478.0593 | 3.329281 | 202.5634 | 99.81882 | 3800.016 | 2399.947 | 0:58 | 1199.672 | 3:29 | 2895.784 | 3800.016 |  | 2026-04-02 12:55:33
5# | A1 | 2026-04-02 12:37:43 | 3562 |  |  | A | 03-04 | 9 | 353.6444 | 483.8147 | 4.999935 | 211.8614 | 99.7901 | 3799.836 | 2399.939 | 0:59 | 1199.972 | 3:31 | 2897.588 | 3799.836 |  | 2026-04-02 12:55:33
5# | A1 | 2026-04-02 12:37:43 | 3562 |  |  | A | 03-03 | 10 | 352.1859 | 481.5845 | 2.842551 | 205.4311 | 99.97014 | 3799.987 | 2399.896 | 0:58 | 1199.935 | 3:30 | 2895.948 | 3799.792 |  | 2026-04-02 12:55:33
5# | A1 | 2026-04-02 12:37:43 | 3562 |  |  | A | 03-02 | 11 | 351.8943 | 480.6088 | 18.30865 | 214.2782 | 99.95088 | 3800.189 | 2399.966 | 0:58 | 1199.995 | 3:30 | 2896.623 | 3799.995 |  | 2026-04-02 12:55:33
5# | A1 | 2026-04-02 12:37:43 | 3562 |  |  | A | 03-01 | 12 | 346.9701 | 479.4511 | 400.5074 | 131.3892 | 99.88422 | 3800.168 | 2399.806 | 0:57 | 1199.972 | 3:29 | 2881.101 | 3799.974 |  | 2026-04-02 12:55:33
5# | A1 | 2026-04-02 12:37:43 | 3562 |  |  | A | 04-04 | 13 | 351.8178 | 481.959 | 0.664146 | 204.4018 | 99.97543 | 3799.808 | 2399.978 | 0:59 | 1199.949 | 3:31 | 2896.109 | 3799.808 |  | 2026-04-02 12:55:33
5# | A1 | 2026-04-02 12:37:43 | 3562 |  |  | A | 04-03 | 14 | 348.0076 | 476.6604 | 3.181908 | 186.811 | 99.61777 | 3800.075 | 2399.9375 | 0:58 | 1199.965 | 3:28 | 2894.025 | 3799.687 |  | 2026-04-02 12:55:33
5# | A1 | 2026-04-02 12:37:43 | 3562 |  |  | B | 04-02 | 15 | 345.8888 | 474.5097 | 14.27565 | 196.4423 | 99.81213 | 3800.013 | 2399.947 | 0:57 | 1199.992 | 3:27 | 2892.339 | 3800.013 |  | 2026-04-02 12:55:33
5# | A1 | 2026-04-02 12:37:43 | 3562 |  |  | A | 04-01 | 16 | 348.1364 | 476.3088 | 19.91138 | 209.7977 | 99.9037 | 3800.131 | 2399.921875 | 0:58 | 1199.931 | 3:28 | 2895.173 | 3800.52 |  | 2026-04-02 12:55:33
5# | A1 | 2026-04-02 12:37:43 | 3562 |  |  | A | 05-04 | 17 | 351.7845 | 482.489 | 3.096417 | 201.0064 | 99.89928 | 3800.006 | 2399.897 | 0:59 | 1199.903 | 3:31 | 2896.34375 | 3800.006 |  | 2026-04-02 12:55:33
5# | A1 | 2026-04-02 12:37:43 | 3562 |  |  | A | 05-03 | 18 | 351.0962 | 480.3127 | 1.442438 | 198.0748 | 99.86282 | 3800.177 | 2399.881 | 0:58 | 1199.918 | 3:30 | 2895.809 | 3800.177 |  | 2026-04-02 12:55:33
5# | A1 | 2026-04-02 12:37:43 | 3562 |  |  | A | 05-02 | 19 | 350.9841 | 479.6263 | 4.629294 | 202.8987 | 99.93375 | 3799.923 | 2399.99 | 0:58 | 1199.919 | 3:29 | 2895.956 | 3799.729 |  | 2026-04-02 12:55:33
5# | A1 | 2026-04-02 12:37:43 | 3562 |  |  | A | 05-01 | 20 | 349.2162 | 477.6234 | 3.269336 | 217.425 | 99.85376 | 3800.188 | 2399.817 | 0:58 | 1199.896 | 3:28 | 2895.808 | 3799.994 |  | 2026-04-02 12:55:33
5# | A1 | 2026-04-02 12:37:43 | 3562 |  |  | B | 06-04 | 21 | 346.7378 | 474.8335 | 2.404405 | 196.5398 | 99.95752 | 3800.11 | 2399.788 | 0:58 | 1199.821 | 3:28 | 2894.036 | 3800.11 |  | 2026-04-02 12:55:33
5# | A1 | 2026-04-02 12:37:43 | 3562 |  |  | A | 06-03 | 22 | 353.3144 | 483.7068 | 0.916612 | 212.2683 | 99.94487 | 3799.874 | 2399.908 | 0:59 | 1199.881 | 3:32 | 2897.068 | 3799.874 |  | 2026-04-02 12:55:33
5# | A1 | 2026-04-02 12:37:43 | 3562 |  |  | A | 06-02 | 23 | 349.9123 | 478.7162 | 2.3824 | 194.3458 | 99.94239 | 3799.976 | 2399.935 | 0:58 | 1199.883 | 3:29 | 2895.281 | 3799.976 |  | 2026-04-02 12:55:33
5# | A1 | 2026-04-02 12:37:43 | 3562 |  |  | A | 06-01 | 24 | 349.1538 | 477.8112 | 2.022716 | 204.3538 | 99.91258 | 3799.888 | 2399.952 | 0:58 | 1199.978 | 3:29 | 2894.291 | 3800.083 |  | 2026-04-02 12:55:33
5# | A1 | 2026-04-02 12:37:43 | 3562 |  |  | A | 07-04 | 25 | 349.4507 | 479.2868 | 1.873051 | 187.7008 | 99.97779 | 3799.812 | 2399.965 | 0:58 | 1199.856 | 3:30 | 2894.422 | 3799.812 |  | 2026-04-02 12:55:33
5# | A1 | 2026-04-02 12:37:43 | 3562 |  |  | A | 07-03 | 26 | 349.2921 | 478.7645 | 3.491892 | 203.0894 | 99.97324 | 3799.854 | 2399.906 | 0:58 | 1199.839 | 3:29 | 2893.789 | 3799.854 |  | 2026-04-02 12:55:33
5# | A1 | 2026-04-02 12:37:43 | 3562 |  |  | S | 07-02 | 27 | 355.7628 | 485.9261 | 3.963696 | 234.7449 | 99.92641 | 3799.949 | 2399.95 | 0:59 | 1199.9375 | 3:32 | 2899.848 | 3800.143 |  | 2026-04-02 12:55:33
5# | A1 | 2026-04-02 12:37:43 | 3562 |  |  | A | 07-01 | 28 | 351.1444 | 480.5002 | 1.080538 | 238.3914 | 99.92092 | 3799.922 | 2399.926 | 0:58 | 1199.919 | 3:30 | 2897.529 | 3799.922 |  | 2026-04-02 12:55:33
5# | A1 | 2026-04-02 12:37:43 | 3562 |  |  | A | 08-04 | 29 | 349.6091 | 478.4482 | 7.092919 | 201.7635 | 99.79175 | 3800.042 | 2399.935 | 0:58 | 1199.953 | 3:29 | 2894.257 | 3800.042 |  | 2026-04-02 12:55:33
5# | A1 | 2026-04-02 12:37:43 | 3562 |  |  | A | 08-03 | 30 | 348.4456 | 478.1789 | 20.06992 | 173.9026 | 99.99775 | 3799.809 | 2399.836 | 0:58 | 1199.856 | 3:29 | 2892.051 | 3799.615 |  | 2026-04-02 12:55:33
5# | A1 | 2026-04-02 12:37:43 | 3562 |  |  | A | 08-02 | 31 | 350.5766 | 480.3127 | 11.09075 | 220.7466 | 99.81241 | 3800.128 | 2399.988 | 0:58 | 1199.961 | 3:30 | 2895.448 | 3800.128 |  | 2026-04-02 12:55:33
5# | A1 | 2026-04-02 12:37:43 | 3562 |  |  | A | 08-01 | 32 | 348.2029 | 476.8383 | 1.125131 | 200.7527 | 99.91392 | 3800.028 | 2399.993 | 0:58 | 1199.869 | 3:28 | 2895.424 | 3800.222 |  | 2026-04-02 12:55:33
5# | A1 | 2026-04-02 12:37:43 | 3562 |  |  | A | 09-04 | 33 | 348.9671 | 477.9299 | 1.322748 | 194.4951 | 99.99833 | 3800.189 | 2399.809 | 0:58 | 1199.981 | 3:29 | 2894.461 | 3800.189 |  | 2026-04-02 12:55:33
5# | A1 | 2026-04-02 12:37:43 | 3562 |  |  | A | 09-03 | 34 | 352.193 | 482.1841 | 0.633478 | 196.286 | 99.9646 | 3800.018 | 2399.985 | 0:59 | 1199.937 | 3:31 | 2896.003 | 3799.824 |  | 2026-04-02 12:55:33
5# | A1 | 2026-04-02 12:37:43 | 3562 |  |  | A | 09-02 | 35 | 348.7072 | 477.67 | 0.897198 | 187.0956 | 99.95761 | 3800.003 | 2399.924 | 0:58 | 1199.932 | 3:29 | 2894.375 | 3800.003 |  | 2026-04-02 12:55:33
5# | A1 | 2026-04-02 12:37:43 | 3562 |  |  | A | 09-01 | 36 | 346.2282 | 475.1112 | 1.399663 | 184.5441 | 99.91473 | 3799.962 | 2399.981 | 0:57 | 1199.947 | 3:27 | 2892.875 | 3799.962 |  | 2026-04-02 12:55:33
5# | A1 | 2026-04-02 12:37:43 | 3562 |  |  | A | 10-04 | 37 | 348.7408 | 477.8915 | 0.612228 | 201.4484 | 99.94196 | 3799.84 | 2399.823 | 0:58 | 1199.899 | 3:29 | 2895.304 | 3799.84 |  | 2026-04-02 12:55:33
5# | A1 | 2026-04-02 12:37:43 | 3562 |  |  | A | 10-03 | 38 | 352.0806 | 482.2048 | 1.280269 | 182.5892 | 99.98606 | 3799.899 | 2399.969 | 0:59 | 1199.987 | 3:31 | 2895.623 | 3799.899 |  | 2026-04-02 12:55:33
5# | A1 | 2026-04-02 12:37:43 | 3562 |  |  | A | 10-02 | 39 | 350.4536 | 479.128 | 0.603715 | 190.4948 | 99.95143 | 3799.962 | 2399.947 | 0:58 | 1199.797 | 3:30 | 2894.239 | 3799.962 |  | 2026-04-02 12:55:33
5# | A1 | 2026-04-02 12:37:43 | 3562 |  |  | A | 10-01 | 40 | 349.2445 | 478.1343 | 0.705296 | 199.4218 | 99.91586 | 3799.899 | 2399.942 | 0:58 | 1199.845 | 3:29 | 2894.293 | 3799.899 |  | 2026-04-02 12:55:33
5# | A1 | 2026-04-02 12:37:43 | 3562 |  |  | A | 11-04 | 41 | 349.5781 | 478.9913 | 20.48454 | 205.0712 | 99.90906 | 3799.911 | 2399.928 | 0:58 | 1199.96 | 3:29 | 2896.119 | 3799.911 |  | 2026-04-02 12:55:33
5# | A1 | 2026-04-02 12:37:43 | 3562 |  |  | A | 11-03 | 42 | 351.4447 | 481.5141 | 0.438995 | 186.2134 | 99.84033 | 3799.835 | 2399.877 | 0:59 | 1199.946 | 3:31 | 2895.715 | 3799.835 |  | 2026-04-02 12:55:33
5# | A1 | 2026-04-02 12:37:43 | 3562 |  |  | A | 11-02 | 43 | 347.7957 | 476.8213 | 39.75357 | 178.2677 | 99.89787 | 3800.158 | 2399.939 | 0:57 | 1199.922 | 3:28 | 2891.294 | 3799.964 |  | 2026-04-02 12:55:33
5# | A1 | 2026-04-02 12:37:43 | 3562 |  |  | A | 11-01 | 44 | 348.7162 | 477.4609 | 0.04425 | 199.096 | 99.98564 | 3799.998 | 2399.913 | 0:58 | 1199.979 | 3:29 | 2892.072 | 3799.998 |  | 2026-04-02 12:55:33
5# | A1 | 2026-04-02 12:37:43 | 3562 |  |  | A | 12-04 | 45 | 353.7289 | 484.3077 | 2.993919 | 207.4723 | 99.82865 | 3800.019 | 2399.946 | 0:59 | 1199.982 | 3:32 | 2899.958 | 3800.019 |  | 2026-04-02 12:55:33
5# | A1 | 2026-04-02 12:37:43 | 3562 |  |  | A | 12-03 | 46 | 349.7651 | 479.0004 | 5.428123 | 180.0629 | 99.84119 | 3800.179 | 2399.99 | 0:58 | 1199.945 | 3:30 | 2894.276 | 3800.179 |  | 2026-04-02 12:55:33
5# | A1 | 2026-04-02 12:37:43 | 3562 |  |  | A | 12-02 | 47 | 353.0645 | 483.1767 | 1.217664 | 187.1113 | 99.97779 | 3800.093 | 2399.951 | 0:59 | 1199.947 | 3:32 | 2895.984375 | 3799.706 |  | 2026-04-02 12:55:33
5# | A1 | 2026-04-02 12:37:43 | 3562 |  |  | A | 12-01 | 48 | 352.1914 | 482.0724 | 0.271103 | 189.1936 | 99.97018 | 3799.944 | 2399.958 | 0:59 | 1199.955 | 3:31 | 2895.583 | 3799.944 |  | 2026-04-02 12:55:33
5# | A1 | 2026-04-02 12:37:43 | 3562 |  |  | A | 13-04 | 49 | 352.2504 | 482.5092 | 3.176649 | 192.6047 | 99.99591 | 3800 | 2399.958 | 0:59 | 1199.867 | 3:31 | 2896.489 | 3800 |  | 2026-04-02 12:55:33
5# | A1 | 2026-04-02 12:37:43 | 3562 |  |  | A | 13-03 | 50 | 352.7448 | 483.4005 | 10.02054 | 208.6369 | 99.72888 | 3800.061 | 2399.94 | 0:59 | 1199.825 | 3:31 | 2896.1 | 3799.672 |  | 2026-04-02 12:55:33
5# | A1 | 2026-04-02 12:37:43 | 3562 |  |  | A | 13-02 | 51 | 349.4255 | 478.6522 | 1.416773 | 188.7392 | 99.96846 | 3799.974 | 2399.933 | 0:58 | 1199.984 | 3:29 | 2894.286 | 3799.78 |  | 2026-04-02 12:55:33
5# | A1 | 2026-04-02 12:37:43 | 3562 |  |  | A | 13-01 | 52 | 348.068 | 477.07 | 1.321614 | 198.6637 | 99.98193 | 3799.904 | 2399.894 | 0:58 | 1199.811 | 3:28 | 2893.834 | 3799.904 |  | 2026-04-02 12:55:33
5# | A1 | 2026-04-02 12:37:43 | 3562 |  |  | A | 14-04 | 53 | 350.1761 | 479.4625 | 1.639877 | 185.6181 | 99.85368 | 3799.896 | 2399.90625 | 0:59 | 1199.87 | 3:30 | 2894.589 | 3799.896 |  | 2026-04-02 12:55:33
5# | A1 | 2026-04-02 12:37:43 | 3562 |  |  | A | 14-03 | 54 | 352.8072 | 482.941 | 0.707679 | 202.7013 | 99.8823 | 3800.119 | 2399.819 | 0:59 | 1199.945 | 3:31 | 2896.33 | 3799.732 |  | 2026-04-02 12:55:33
5# | A1 | 2026-04-02 12:37:43 | 3562 |  |  | A | 14-02 | 55 | 353.3044 | 483.7325 | 0.449652 | 195.0031 | 99.93288 | 3800.334 | 2399.739 | 0:59 | 1199.882 | 3:32 | 2895.667 | 3800.334 |  | 2026-04-02 12:55:33
5# | A1 | 2026-04-02 12:37:43 | 3562 |  |  | A | 14-01 | 56 | 349.2278 | 478.2622 | 1.354955 | 205.8231 | 99.95264 | 3800.005 | 2399.999 | 0:58 | 1199.721 | 3:29 | 2894.793 | 3800.005 |  | 2026-04-02 12:55:33
5# | A1 | 2026-04-02 12:37:43 | 3562 |  |  | A | 15-04 | 57 | 352.2256 | 482.681 | 1.024403 | 181.9821 | 99.88667 | 3800.119 | 2399.976 | 0:59 | 1199.809 | 3:31 | 2895.669 | 3800.119 |  | 2026-04-02 12:55:33
5# | A1 | 2026-04-02 12:37:43 | 3562 |  |  | A | 15-03 | 58 | 350.0761 | 479.2976 | 1.589503 | 208.876 | 99.80608 | 3800.082 | 2399.817 | 0:58 | 1199.959 | 3:29 | 2895.258 | 3800.082 |  | 2026-04-02 12:55:33
5# | A1 | 2026-04-02 12:37:43 | 3562 |  |  | A | 15-02 | 59 | 353.1696 | 482.7819 | 1.909649 | 190.7984 | 99.96388 | 3799.963 | 2399.984375 | 0:59 | 1199.937 | 3:31 | 2895.679 | 3799.77 |  | 2026-04-02 12:55:33
5# | A1 | 2026-04-02 12:37:43 | 3562 |  |  | A | 15-01 | 60 | 353.1547 | 483.5735 | 6.532917 | 193.9977 | 99.88583 | 3800.042 | 2399.897 | 0:59 | 1199.919 | 3:32 | 2895.795 | 3799.848 |  | 2026-04-02 12:55:33
5# | A1 | 2026-04-02 12:37:43 | 3562 |  |  | A | 16-04 | 61 | 349.606 | 478.2823 | 0.793558 | 183.3392 | 99.80925 | 3800.088 | 2399.906 | 0:58 | 1199.818 | 3:29 | 2894.771 | 3800.088 |  | 2026-04-02 12:55:33
5# | A1 | 2026-04-02 12:37:43 | 3562 |  |  | A | 16-03 | 62 | 351.4932 | 481.3264 | 0.701915 | 213.7866 | 99.84296 | 3800.144 | 2399.852 | 0:59 | 1199.639 | 3:31 | 2897.788 | 3800.144 |  | 2026-04-02 12:55:33
5# | A1 | 2026-04-02 12:37:43 | 3562 |  |  | A | 16-02 | 63 | 346.3113 | 475.1066 | 3.156362 | 182.3142 | 99.93138 | 3799.739 | 2399.905 | 0:57 | 1199.937 | 3:27 | 2890.366 | 3799.544 |  | 2026-04-02 12:55:33
5# | A1 | 2026-04-02 12:37:43 | 3562 |  |  | A | 16-01 | 64 | 351.7476 | 481.7494 | 0.721383 | 187.6482 | 99.85591 | 3799.847 | 2399.926 | 0:59 | 1199.899 | 3:31 | 2894.642 | 3799.653 |  | 2026-04-02 12:55:33

## Parameter
Serial Number | Slot | [3562 Jianghai] Parameter
1 | R
2 | S | 【485< Capacitance <=500】【-1< ChargeEndCurrent <=300】
3 | A | 【475< Capacitance <=485】【-1< ChargeEndCurrent <=300】
4 | B | 【465< Capacitance <=475】【-1< ChargeEndCurrent <=300】
5 | C | 【450< Capacitance <=465】【-1< ChargeEndCurrent <=300】
6 | D
7 | SD NG
8 | NG